## Training
Samples_glass | Groups | Na2O | MgO | Al2O3 | SiO2 | P2O5 | SO3 | Cl | K2O | CaO | MnO | Fe2O3 | BaO | PbO
1 | A | 13.904 | 2.244 | 1.312 | 67.752 | 0.884 | 0.052 | 0.936 | 3.044 | 8.784 | 0.674 | 0.364 | 0.04 | 0.004
2 | A | 14.194 | 2.184 | 1.31 | 67.076 | 0.938 | 0.024 | 0.966 | 3.396 | 8.636 | 0.698 | 0.336 | 0.04 | 0.198
3 | A | 14.668 | 3.034 | 1.362 | 63.254 | 0.988 | 0.064 | 0.886 | 2.828 | 11.088 | 1.24 | 0.4 | 0.046 | 0.134
4 | A | 14.8 | 2.455 | 1.385 | 63.79 | 1.2 | 0.115 | 0.988 | 2.878 | 10.833 | 0.978 | 0.433 | 0.025 | 0.12
5 | A | 14.078 | 2.48 | 1.072 | 68.768 | 0.682 | 0.07 | 0.966 | 2.402 | 8.808 | 0.31 | 0.242 | 0.022 | 0.102
6 | A | 13.6 | 1.648 | 2.012 | 69.628 | 0.698 | 0.038 | 0.908 | 3.196 | 6.16 | 1.17 | 0.65 | 0.156 | 0.136
7 | A | 12.942 | 2.69 | 1.42 | 64.012 | 0.966 | 0.046 | 0.896 | 2.526 | 12.982 | 0.874 | 0.516 | 0.014 | 0.12
8 | A | 15.656 | 2.028 | 1.242 | 70.638 | 0.21 | 0.31 | 0.676 | 2.326 | 6.324 | 0.214 | 0.278 | 0.032 | 0.062
9 | A | 13.935 | 2.255 | 1.07 | 68.342 | 0.75 | 0.037 | 0.935 | 2.323 | 9.445 | 0.605 | 0.25 | 0.027 | 0.025
10 | A | 17.174 | 1.472 | 1.66 | 65.95 | 0.838 | 0.096 | 1.062 | 3.416 | 6.356 | 1.292 | 0.5 | 0.112 | 0.078
11 | A | 14.004 | 1.982 | 1.198 | 69.458 | 0.602 | 0.034 | 0.884 | 1.82 | 8.306 | 1.146 | 0.314 | 0.056 | 0.192
12 | A | 13.44 | 1.864 | 1.172 | 70.194 | 0.546 | 0.034 | 0.904 | 1.858 | 8.454 | 1.136 | 0.33 | 0.05 | 0.016
13 | A | 14.744 | 2.308 | 1.056 | 68.636 | 0.73 | 0.034 | 0.986 | 2.404 | 8.474 | 0.286 | 0.212 | 0.02 | 0.106
14 | A | 13.984 | 2.048 | 1.04 | 68.2 | 0.774 | 0.066 | 0.948 | 2.364 | 9.606 | 0.63 | 0.232 | 0.012 | 0.106
15 | A | 17.05 | 1.418 | 1.708 | 65.93 | 0.814 | 0.04 | 1.094 | 3.47 | 6.426 | 1.284 | 0.534 | 0.112 | 0.124
16 | A | 14.992 | 2.318 | 1.062 | 68.274 | 0.802 | 0.09 | 0.98 | 2.4 | 8.6 | 0.286 | 0.192 | 0 | 0.014
17 | A | 13.976 | 2.184 | 1.012 | 68.014 | 0.758 | 0.074 | 0.828 | 2.372 | 9.724 | 0.628 | 0.244 | 0.046 | 0.144
18 | A | 14.389 | 2.233 | 0.974 | 68.633 | 0.694 | 0.05 | 1.037 | 2.44 | 8.952 | 0.327 | 0.233 | 0.013 | 0.02
19 | B | 6.084 | 1.864 | 1.31 | 71.24 | 0.018 | 0.074 | 0.382 | 14.076 | 4.224 | 0.274 | 0.302 | 0.006 | 0.148
20 | B | 6.558 | 1.648 | 1.424 | 64.428 | 0.074 | 0.19 | 0.298 | 15.384 | 5.512 | 0.266 | 0.328 | 0.002 | 3.884
21 | B | 4.808 | 1.03 | 1.45 | 70.846 | 0.186 | 0.096 | 0.418 | 15.94 | 3.682 | 0.504 | 0.428 | 0.074 | 0.532
22 | B | 6.826 | 1.372 | 1.142 | 67.82 | 0.094 | 0.098 | 0.498 | 10.8 | 5.266 | 0.2 | 0.264 | 0.028 | 5.588
23 | B | 5.164 | 1.154 | 1.13 | 69.488 | 0.096 | 0 | 0.36 | 11.466 | 5.132 | 0.306 | 0.304 | 0.018 | 5.374
24 | B | 3.516 | 0.77 | 1.386 | 70.68 | 0.148 | 0.064 | 0.388 | 17.026 | 3.584 | 0.432 | 0.414 | 0.026 | 1.568
25 | B | 8.142 | 1.948 | 1.472 | 68.086 | 0.12 | 0.1 | 0.526 | 14.368 | 4.35 | 0.31 | 0.368 | 0.006 | 0.196
26 | B | 5.274 | 1.586 | 1.206 | 70.126 | 0.052 | 0.08 | 0.386 | 14.244 | 5.13 | 0.23 | 0.236 | 0.028 | 1.43
27 | B | 7.148 | 1.778 | 1.308 | 68.276 | 0.04 | 0.132 | 0.414 | 13.07 | 5.566 | 0.136 | 0.284 | 0.028 | 1.826
28 | B | 6.238 | 1.765 | 1.212 | 65.982 | 0.107 | 0.108 | 0.418 | 15.43 | 4.793 | 0.363 | 0.26 | 0.025 | 3.303
29 | B | 6.042 | 1.46 | 1.304 | 71.376 | 0.03 | 0.112 | 0.372 | 14.212 | 4.408 | 0.246 | 0.314 | 0.006 | 0.118
30 | B | 5.936 | 1.336 | 1.242 | 64.346 | 0.13 | 0.106 | 0.436 | 13.362 | 6.24 | 0.186 | 0.212 | 0.044 | 6.422
33 | B | 7.306 | 1.756 | 1.186 | 68.268 | 0.14 | 0.016 | 0.482 | 10.34 | 4.994 | 0.246 | 0.276 | 0.054 | 4.942
34 | A | 14.93 | 2.154 | 1.432 | 65.67 | 0.348 | 0.184 | 0.788 | 4.082 | 9.568 | 0.356 | 0.426 | 0.046 | 0.012
35 | A | 16.128 | 3.028 | 1.3 | 62.856 | 0.35 | 0.162 | 0.798 | 4.082 | 10.652 | 0.178 | 0.34 | 0.018 | 0.108
36 | A | 16.256 | 2.83 | 1.262 | 63.03 | 0.288 | 0.134 | 0.808 | 4.108 | 10.654 | 0.162 | 0.332 | 0.022 | 0.114
37 | A | 12.976 | 3.018 | 1.496 | 63.436 | 0.32 | 0.082 | 0.53 | 7.648 | 9.692 | 0.252 | 0.398 | 0 | 0.15
38 | A | 15.496 | 3.252 | 1.402 | 64.94 | 0.204 | 0.07 | 0.72 | 4.866 | 8.27 | 0.248 | 0.346 | 0.026 | 0.158
39 | A | 15.912 | 2.002 | 1.394 | 64.804 | 0.286 | 0.24 | 0.76 | 4.554 | 9.326 | 0.258 | 0.294 | 0.02 | 0.146
40 | A | 16.016 | 3.118 | 1.354 | 65.882 | 0.354 | 0.264 | 0.592 | 2.782 | 8.48 | 0.514 | 0.396 | 0.038 | 0.208
41 | A | 14.684 | 3.25 | 1.54 | 64.512 | 0.276 | 0.162 | 0.572 | 5.114 | 8.998 | 0.256 | 0.526 | 0.042 | 0.064
42 | A | 14.8 | 3.47 | 1.25 | 65.716 | 0.348 | 0.194 | 0.606 | 3.804 | 8.954 | 0.356 | 0.362 | 0.04 | 0.108
43 | A | 11.826 | 2.956 | 1.564 | 63.154 | 0.222 | 0.154 | 0.582 | 7.186 | 11.396 | 0.234 | 0.436 | 0.018 | 0.282
44 | A | 15.49 | 3.218 | 1.38 | 60.434 | 0.224 | 0.102 | 0.574 | 6.284 | 10.668 | 0.722 | 0.478 | 0.012 | 0.412
45 | A | 15.752 | 3.236 | 1.446 | 60.476 | 0.278 | 0.114 | 0.64 | 6.222 | 10.562 | 0.658 | 0.436 | 0.01 | 0.174
46 | A | 13.188 | 2.938 | 1.386 | 62.74 | 0.34 | 0.066 | 0.584 | 6.826 | 11.092 | 0.256 | 0.374 | 0.04 | 0.166
47 | A | 14.016 | 2.868 | 1.538 | 62.568 | 0.234 | 0.07 | 0.516 | 7.368 | 9.968 | 0.328 | 0.46 | 0.008 | 0.066
48 | A | 12.9 | 2.89 | 1.504 | 62.09 | 0.256 | 0.098 | 0.532 | 8.31 | 10.482 | 0.354 | 0.478 | 0.02 | 0.084
49 | A | 15.57 | 2.488 | 1.288 | 62.558 | 0.256 | 0.134 | 0.822 | 5.272 | 10.626 | 0.29 | 0.418 | 0.016 | 0.268
50 | A | 12.952 | 3.126 | 1.51 | 62.574 | 0.316 | 0.114 | 0.616 | 7.45 | 10.444 | 0.288 | 0.414 | 0.032 | 0.172
51 | A | 13.154 | 3.07 | 1.566 | 63.016 | 0.43 | 0.12 | 0.584 | 7 | 10.306 | 0.258 | 0.418 | 0.066 | 0.006
52 | A | 17.024 | 1.982 | 1.448 | 64.658 | 0.28 | 0.23 | 0.698 | 4.492 | 8.474 | 0.288 | 0.316 | 0.06 | 0.046
53 | A | 14.19 | 3.092 | 1.53 | 62.332 | 0.338 | 0.12 | 0.588 | 7.038 | 9.946 | 0.278 | 0.42 | 0.006 | 0.116
54 | A | 15.692 | 2.33 | 1.452 | 63.434 | 0.334 | 0.13 | 0.724 | 4.372 | 10.308 | 0.406 | 0.504 | 0.046 | 0.272
55 | A | 15.818 | 3.302 | 1.378 | 60.648 | 0.31 | 0.132 | 0.57 | 6.12 | 10.334 | 0.674 | 0.462 | 0.054 | 0.2
56 | A | 16.02 | 3.77 | 1.326 | 59.994 | 0.32 | 0.172 | 0.698 | 5.636 | 11.33 | 0.282 | 0.394 | 0.022 | 0.038
57 | D | 1.602 | 5.054 | 2.674 | 59.302 | 3.13 | 0.178 | 0.314 | 6.47 | 18.698 | 0.96 | 1.134 | 0.286 | 0.196
58 | D | 1.512 | 3.892 | 3.39 | 54.808 | 3.668 | 0.122 | 0.336 | 5.072 | 23.636 | 2.364 | 0.616 | 0.444 | 0.144
59 | D | 1.22 | 3.982 | 4.648 | 54.384 | 3.794 | 0.076 | 0.198 | 6.384 | 21.868 | 2.206 | 0.782 | 0.352 | 0.108
60 | D | 0.986 | 3.572 | 4.742 | 53.692 | 3.412 | 0.108 | 0.174 | 6.854 | 23.172 | 1.9 | 0.75 | 0.368 | 0.268
61 | D | 1.7 | 4.484 | 3.506 | 58.9 | 3.036 | 0.132 | 0.326 | 6 | 19.814 | 0.826 | 0.744 | 0.232 | 0.3
62 | D | 1.282 | 3.666 | 4.086 | 56.148 | 3.33 | 0.062 | 0.282 | 5.356 | 22.34 | 2.138 | 0.728 | 0.348 | 0.236
63 | D | 1.18 | 3.828 | 3.802 | 55.484 | 3.358 | 0.152 | 0.244 | 5.582 | 23.106 | 2.088 | 0.748 | 0.334 | 0.094
64 | C | 5.772 | 3.6 | 3.252 | 61.672 | 1.118 | 0.12 | 0.26 | 5.48 | 15.544 | 0.934 | 0.812 | 0.256 | 1.186
65 | C | 5.886 | 3.67 | 3.224 | 61.938 | 1.08 | 0.048 | 0.26 | 5.488 | 15.418 | 0.938 | 0.812 | 0.258 | 0.984
66 | C | 5.514 | 3.652 | 2.374 | 60.012 | 1.18 | 0.21 | 0.166 | 10.556 | 14.336 | 0.976 | 0.678 | 0.158 | 0.192
67 | C | 4.91 | 3.2 | 2.504 | 63.342 | 1.132 | 0.302 | 0.24 | 8.19 | 14.312 | 0.718 | 0.606 | 0.444 | 0.1
68 | C | 4.812 | 3.408 | 2.302 | 61.22 | 1.256 | 0.188 | 0.136 | 10.148 | 14.422 | 0.998 | 0.79 | 0.156 | 0.162
69 | C | 4.102 | 3.492 | 2.292 | 59.662 | 1.184 | 0.166 | 0.084 | 11.964 | 14.728 | 0.938 | 0.628 | 0.21 | 0.544
70 | C | 4.208 | 3.528 | 2.338 | 59.852 | 1.22 | 0.14 | 0.1 | 11.66 | 14.89 | 0.902 | 0.707 | 0.2 | 0.253
71 | C | 5.526 | 3.54 | 2.288 | 60.688 | 1.134 | 0.17 | 0.142 | 10.298 | 14.122 | 0.876 | 0.718 | 0.082 | 0.418
72 | C | 4.066 | 3.354 | 2.188 | 59.854 | 1.19 | 0.128 | 0.094 | 12.042 | 14.89 | 0.938 | 0.644 | 0.192 | 0.414
73 | C | 4.35 | 1.803 | 2.483 | 64.588 | 1.063 | 0.098 | 0.333 | 9.293 | 14.495 | 0.7 | 0.443 | 0.192 | 0.16
74 | D | 2.01 | 2.964 | 3.576 | 61.446 | 1.75 | 0.114 | 0.424 | 3.976 | 21.614 | 1.058 | 0.62 | 0.29 | 0.162
75 | D | 1.206 | 2.874 | 3.514 | 61.134 | 1.836 | 0.074 | 0.488 | 3.49 | 23.258 | 1.046 | 0.624 | 0.302 | 0.154
76 | D | 1.504 | 3.766 | 3.932 | 58.722 | 2.038 | 0.036 | 0.356 | 4.836 | 22.392 | 1.114 | 0.574 | 0.554 | 0.174
77 | A | 16.956 | 1.688 | 1.284 | 68.432 | 0.224 | 0.138 | 1.014 | 3.588 | 5.56 | 0.492 | 0.446 | 0.108 | 0.07
78 | A | 13.088 | 1.736 | 1.41 | 72.628 | 0.144 | 0.21 | 0.624 | 4.986 | 4.7 | 0.15 | 0.186 | 0.028 | 0.114
79 | A | 15.038 | 1.588 | 1.528 | 69.954 | 0.206 | 0.124 | 0.84 | 4.232 | 5.676 | 0.358 | 0.222 | 0.094 | 0.15
80 | A | 14.502 | 1.426 | 1.774 | 71.448 | 0.198 | 0.178 | 0.728 | 4.05 | 4.686 | 0.272 | 0.376 | 0.18 | 0.184
81 | A | 12.924 | 2.3 | 1.166 | 68.664 | 0.186 | 0.12 | 0.724 | 4.938 | 7.82 | 0.424 | 0.412 | 0 | 0.318
82 | A | 14.606 | 2.362 | 1.664 | 64.752 | 0.316 | 0.134 | 0.84 | 4.596 | 9.148 | 0.574 | 0.54 | 0.094 | 0.372
83 | A | 17.586 | 1.11 | 1.27 | 68.896 | 0.4 | 0.018 | 1.282 | 2.48 | 6.22 | 0.134 | 0.42 | 0.046 | 0.134
84 | A | 15.04 | 2.507 | 1.157 | 63.94 | 0.223 | 0.167 | 0.783 | 6.16 | 9.323 | 0.18 | 0.363 | 0 | 0.153
85 | A | 14.923 | 2.585 | 1.195 | 63.708 | 0.19 | 0.11 | 0.81 | 6.093 | 9.408 | 0.203 | 0.403 | 0.055 | 0.318
86 | A | 14.258 | 3.42 | 1.33 | 66.138 | 0.368 | 0.274 | 0.708 | 1.978 | 10.182 | 0.52 | 0.394 | 0.02 | 0.406
87 | A | 13.402 | 3.382 | 1.294 | 67.036 | 0.356 | 0.254 | 0.776 | 1.82 | 10.87 | 0.28 | 0.38 | 0 | 0.15
88 | A | 14.355 | 2.17 | 1.64 | 64.935 | 0.48 | 0.135 | 0.85 | 4.645 | 9.155 | 0.57 | 0.52 | 0.065 | 0.47
89 | A | 14.207 | 2.533 | 1.603 | 65.293 | 0.407 | 0.02 | 0.863 | 4.597 | 9.233 | 0.567 | 0.493 | 0.027 | 0.157
90 | A | 14.093 | 2.317 | 1.593 | 65.18 | 0.363 | 0.1 | 0.867 | 4.617 | 9.393 | 0.6 | 0.53 | 0.153 | 0.197
91 | A | 14.782 | 1.464 | 1.404 | 69.636 | 0.274 | 0.202 | 0.74 | 5.088 | 5.474 | 0.39 | 0.31 | 0.086 | 0.158
92 | A | 12.576 | 2.202 | 1.218 | 68.802 | 0.222 | 0.154 | 0.766 | 5.028 | 7.992 | 0.422 | 0.416 | 0.008 | 0.198
93 | A | 13.172 | 3.484 | 1.226 | 66.93 | 0.364 | 0.31 | 0.766 | 1.824 | 10.81 | 0.282 | 0.388 | 0.012 | 0.436
94 | A | 14.164 | 2.408 | 1.412 | 67.126 | 0.36 | 0.186 | 0.746 | 3.658 | 8.776 | 0.348 | 0.474 | 0.072 | 0.276
95 | A | 15.164 | 2.996 | 1.272 | 61.69 | 0.3 | 0.134 | 0.688 | 6.384 | 10.27 | 0.302 | 0.504 | 0.018 | 0.274
96 | A | 13.582 | 3.614 | 1.066 | 67.032 | 0.322 | 0.322 | 0.686 | 2.35 | 10.182 | 0.298 | 0.332 | 0.008 | 0.21
97 | A | 13.812 | 3.12 | 1.448 | 66.54 | 0.414 | 0.212 | 0.73 | 1.738 | 10.55 | 0.51 | 0.374 | 0.034 | 0.524
98 | A | 13.62 | 3.79 | 1.188 | 66.974 | 0.36 | 0.286 | 0.67 | 2.29 | 9.908 | 0.268 | 0.322 | 0.024 | 0.294
99 | A | 13.662 | 2.928 | 1.41 | 66.616 | 0.282 | 0.168 | 0.584 | 5.036 | 8.388 | 0.334 | 0.428 | 0.054 | 0.12
100 | A | 15.038 | 3.123 | 1.413 | 66.05 | 0.373 | 0.33 | 0.778 | 2.69 | 8.868 | 0.27 | 0.37 | 0.01 | 0.128
101 | A | 15.572 | 3.286 | 1.138 | 66.57 | 0.306 | 0.3 | 0.712 | 1.9 | 9.42 | 0.368 | 0.34 | 0.038 | 0.056
102 | A | 11.742 | 3.01 | 1.494 | 64.394 | 0.316 | 0.112 | 0.526 | 7.264 | 10.166 | 0.344 | 0.444 | 0.006 | 0.18
103 | A | 13.11 | 2.65 | 1.898 | 65.574 | 0.366 | 0.158 | 0.57 | 8.094 | 5.92 | 0.616 | 0.812 | 0.034 | 0.194
104 | A | 15.854 | 2.872 | 1.416 | 62.834 | 0.266 | 0.23 | 0.712 | 4.578 | 10.63 | 0.124 | 0.346 | 0.008 | 0.128
105 | A | 15.576 | 2.832 | 1.484 | 62.732 | 0.324 | 0.21 | 0.704 | 4.65 | 10.794 | 0.152 | 0.356 | 0.038 | 0.14
106 | A | 14.266 | 3.632 | 1.456 | 61.722 | 0.298 | 0.098 | 0.554 | 6.564 | 10.7 | 0.238 | 0.334 | 0.018 | 0.12
107 | A | 13.516 | 3.408 | 1.594 | 63.066 | 0.534 | 0.114 | 0.828 | 3.238 | 12.684 | 0.388 | 0.468 | 0.02 | 0.142
108 | A | 14.206 | 2.426 | 1.386 | 65.602 | 0.346 | 0.156 | 0.742 | 5.372 | 9.09 | 0.224 | 0.364 | 0.004 | 0.078
109 | A | 9.922 | 2.248 | 1.568 | 67.68 | 0.21 | 0.114 | 0.444 | 10.458 | 6.436 | 0.3 | 0.426 | 0.054 | 0.134
110 | A | 16.345 | 2.615 | 1.368 | 63.445 | 0.395 | 0.163 | 0.908 | 4.205 | 9.19 | 0.413 | 0.378 | 0.03 | 0.543
111 | A | 16.55 | 3.434 | 1.208 | 65.736 | 0.398 | 0.27 | 0.774 | 2.126 | 8.512 | 0.35 | 0.332 | 0.012 | 0.298
112 | A | 15.37 | 2.012 | 1.464 | 65.322 | 0.45 | 0.172 | 0.69 | 4.166 | 9.318 | 0.408 | 0.428 | 0.056 | 0.146
113 | A | 13.788 | 3.105 | 1.585 | 67.133 | 0.415 | 0.163 | 0.73 | 3.635 | 8.11 | 0.533 | 0.455 | 0.033 | 0.323
114 | A | 15.82 | 2.696 | 1.598 | 64.988 | 0.33 | 0.168 | 0.604 | 4.73 | 8.042 | 0.466 | 0.418 | 0.03 | 0.116
115 | A | 14.4 | 3.57 | 1.822 | 64.594 | 0.342 | 0.154 | 0.526 | 5.514 | 8.136 | 0.32 | 0.54 | 0.024 | 0.052
116 | A | 14.926 | 1.924 | 1.276 | 72.444 | 0.312 | 0.232 | 0.79 | 1.994 | 5.322 | 0.436 | 0.244 | 0.014 | 0.09
117 | A | 14.03 | 1.448 | 1.528 | 68.495 | 0.37 | 0.05 | 0.9 | 7.008 | 5.25 | 0.305 | 0.43 | 0.008 | 0.183
118 | A | 15.05 | 1.294 | 1.38 | 71.272 | 0.208 | 0.19 | 0.688 | 3.83 | 5.264 | 0.526 | 0.264 | 0.022 | 0.01
119 | A | 14.202 | 1.714 | 1.456 | 70.884 | 0.164 | 0.164 | 0.686 | 4.186 | 5.61 | 0.488 | 0.256 | 0.128 | 0.066
120 | A | 12.138 | 2.704 | 1.438 | 66.066 | 0.28 | 0.09 | 0.61 | 6.99 | 9.098 | 0.158 | 0.304 | 0 | 0.126
121 | A | 15.516 | 2.47 | 1.478 | 65.854 | 0.398 | 0.106 | 0.71 | 4.64 | 7.922 | 0.264 | 0.434 | 0.02 | 0.194
122 | A | 14.906 | 3.124 | 1.424 | 65.688 | 0.674 | 0.376 | 0.842 | 2.686 | 9.304 | 0.256 | 0.328 | 0.02 | 0.376
123 | A | 17.125 | 3.05 | 1.275 | 61.908 | 0.323 | 0.175 | 0.793 | 5.527 | 9.02 | 0.18 | 0.388 | 0.013 | 0.215
124 | A | 13.44 | 3.066 | 1.602 | 64.608 | 0.432 | 0.06 | 0.622 | 5.606 | 9.696 | 0.294 | 0.432 | 0.02 | 0.124
125 | A | 11.012 | 1.69 | 1.654 | 70.692 | 0.112 | 0.102 | 0.482 | 8.336 | 4.742 | 0.498 | 0.43 | 0.106 | 0.15
126 | A | 11.168 | 1.624 | 1.526 | 70.774 | 0.15 | 0.082 | 0.452 | 8.284 | 4.934 | 0.482 | 0.382 | 0.068 | 0.066
127 | A | 11.174 | 1.552 | 1.538 | 70.824 | 0.196 | 0.138 | 0.446 | 8.228 | 4.85 | 0.476 | 0.4 | 0.054 | 0.126
128 | A | 16.784 | 1.194 | 1.35 | 71.882 | 0.142 | 0.25 | 0.594 | 3.71 | 3.57 | 0.184 | 0.268 | 0.046 | 0.03
129 | A | 11.06 | 1.834 | 1.574 | 69.764 | 0.182 | 0.192 | 0.486 | 8.534 | 5.324 | 0.502 | 0.358 | 0.068 | 0.116
130 | A | 15.918 | 1.618 | 1.72 | 69.966 | 0.196 | 0.228 | 0.762 | 3.552 | 4.78 | 0.602 | 0.44 | 0.118 | 0.1
131 | A | 15.89 | 1.208 | 1.884 | 67.942 | 0.18 | 0.22 | 0.658 | 5.664 | 4.788 | 0.95 | 0.422 | 0.058 | 0.132
132 | A | 16.452 | 1.264 | 1.246 | 71.774 | 0.182 | 0.324 | 0.634 | 3.484 | 3.942 | 0.234 | 0.328 | 0.016 | 0.124
133 | A | 17.19 | 1.258 | 1.517 | 71.81 | 0.247 | 0.343 | 0.485 | 2.66 | 3.74 | 0.252 | 0.373 | 0.007 | 0.118
134 | A | 16.476 | 1.492 | 1.266 | 71.758 | 0.106 | 0.326 | 0.602 | 3.514 | 3.902 | 0.242 | 0.3 | 0.014 | 0.01
135 | A | 11.59 | 1.778 | 1.544 | 69.87 | 0.222 | 0.16 | 0.452 | 8.334 | 4.956 | 0.486 | 0.412 | 0.07 | 0.13
136 | A | 13.178 | 1.348 | 1.688 | 70.82 | 0.226 | 0.084 | 0.628 | 5.772 | 4.908 | 0.792 | 0.38 | 0.078 | 0.094
137 | A | 14.774 | 1.502 | 1.534 | 70.236 | 0.184 | 0.136 | 0.762 | 5.6 | 4.33 | 0.41 | 0.288 | 0.118 | 0.128
138 | A | 14.084 | 1.312 | 1.778 | 70.094 | 0.158 | 0.154 | 0.636 | 5.604 | 4.816 | 0.776 | 0.35 | 0.11 | 0.126
139 | A | 11.552 | 1.696 | 1.736 | 70.338 | 0.178 | 0.134 | 0.516 | 8.15 | 4.65 | 0.464 | 0.436 | 0.116 | 0.036
140 | A | 14.974 | 1.698 | 1.328 | 70.618 | 0.216 | 0.146 | 0.638 | 5.05 | 4.264 | 0.616 | 0.296 | 0.086 | 0.066
141 | A | 16.654 | 1.478 | 1.22 | 71.65 | 0.128 | 0.252 | 0.622 | 3.514 | 3.948 | 0.222 | 0.29 | 0.026 | 0
142 | A | 15.033 | 1.56 | 1.543 | 69.845 | 0.19 | 0.135 | 0.758 | 5.63 | 4.368 | 0.425 | 0.283 | 0.123 | 0.115
143 | A | 13.95 | 1.898 | 1.14 | 70.775 | 0.28 | 0.238 | 0.615 | 5.535 | 4.605 | 0.523 | 0.26 | 0.063 | 0.088
144 | A | 15.954 | 1.868 | 1.664 | 69.518 | 0.274 | 0.202 | 0.562 | 4.258 | 4.584 | 0.502 | 0.404 | 0.088 | 0.088
145 | A | 15.802 | 1.646 | 1.204 | 69.83 | 0.24 | 0.296 | 0.558 | 5.264 | 4.358 | 0.454 | 0.186 | 0.084 | 0.044
146 | A | 14.93 | 1.828 | 1.61 | 69.076 | 0.286 | 0.256 | 0.614 | 4.404 | 6.07 | 0.412 | 0.3 | 0.042 | 0.138
147 | A | 15.34 | 1.64 | 1.65 | 70.502 | 0.258 | 0.182 | 0.558 | 3.932 | 4.788 | 0.618 | 0.304 | 0.09 | 0.106
148 | A | 16.01 | 1.603 | 1.532 | 70.647 | 0.302 | 0.309 | 0.562 | 3.944 | 4.219 | 0.412 | 0.238 | 0.098 | 0.084
149 | A | 13.432 | 2.018 | 1.458 | 68.074 | 0.24 | 0.256 | 0.418 | 7.522 | 5.6 | 0.44 | 0.312 | 0.086 | 0.1
150 | A | 14.456 | 1.842 | 1.88 | 70.53 | 0.236 | 0.174 | 0.608 | 4.438 | 4.33 | 0.574 | 0.404 | 0.206 | 0.26
151 | A | 15.308 | 1.678 | 1.57 | 70.212 | 0.164 | 0.188 | 0.678 | 4.116 | 5.176 | 0.256 | 0.286 | 0.122 | 0.19
152 | A | 12.134 | 1.896 | 1.652 | 70.448 | 0.23 | 0.2 | 0.444 | 7.58 | 4.83 | 0.116 | 0.224 | 0.08 | 0.15
153 | A | 15.726 | 2.024 | 1.802 | 68.502 | 0.302 | 0.236 | 0.646 | 4.604 | 4.996 | 0.488 | 0.372 | 0.126 | 0.134
154 | A | 14.128 | 1.816 | 1.412 | 70.564 | 0.294 | 0.17 | 0.56 | 5.12 | 4.846 | 0.58 | 0.246 | 0.064 | 0.17
155 | A | 16.196 | 1.916 | 1.828 | 69.112 | 0.268 | 0.198 | 0.652 | 3.922 | 4.56 | 0.596 | 0.388 | 0.098 | 0.204
156 | A | 15.556 | 1.982 | 1.89 | 68.798 | 0.242 | 0.232 | 0.642 | 4.638 | 4.766 | 0.574 | 0.354 | 0.138 | 0.166
157 | A | 15.654 | 1.45 | 1.356 | 71.182 | 0.282 | 0.326 | 0.584 | 4.378 | 3.962 | 0.388 | 0.232 | 0.106 | 0.076
158 | A | 14.374 | 1.71 | 1.82 | 70.97 | 0.242 | 0.122 | 0.62 | 4.422 | 4.362 | 0.576 | 0.446 | 0.184 | 0.092
159 | A | 15.388 | 1.56 | 1.278 | 69.974 | 0.24 | 0.324 | 0.546 | 5.342 | 4.436 | 0.466 | 0.252 | 0.054 | 0.084
160 | A | 15.328 | 1.69 | 1.788 | 70.152 | 0.236 | 0.158 | 0.628 | 5.084 | 3.618 | 0.744 | 0.41 | 0.144 | 0.006
161 | A | 15.438 | 1.588 | 1.238 | 70.022 | 0.2 | 0.292 | 0.542 | 5.386 | 4.412 | 0.454 | 0.208 | 0.076 | 0.118
162 | A | 15.114 | 2.236 | 1.948 | 68.576 | 0.214 | 0.112 | 0.734 | 3.486 | 6.358 | 0.626 | 0.374 | 0.15 | 0.05
163 | A | 15.202 | 1.532 | 1.494 | 70.534 | 0.202 | 0.31 | 0.526 | 4.978 | 3.944 | 0.498 | 0.318 | 0.106 | 0.322
164 | A | 15.928 | 1.706 | 1.524 | 70.878 | 0.234 | 0.282 | 0.532 | 3.278 | 4.604 | 0.526 | 0.246 | 0.062 | 0.18
165 | A | 12.606 | 1.834 | 1.62 | 68.794 | 0.192 | 0.09 | 0.548 | 7.02 | 6.1 | 0.6 | 0.366 | 0.044 | 0.148
166 | A | 15.17 | 2.198 | 1.902 | 68.43 | 0.242 | 0.106 | 0.726 | 3.5 | 6.398 | 0.642 | 0.36 | 0.156 | 0.096
167 | A | 13.912 | 1.742 | 1.604 | 68.546 | 0.268 | 0.17 | 0.594 | 5.346 | 6.532 | 0.59 | 0.286 | 0.058 | 0.292
168 | A | 12.044 | 1.93 | 1.56 | 68.13 | 0.226 | 0.214 | 0.318 | 8.954 | 5.19 | 0.662 | 0.352 | 0.05 | 0.33
169 | A | 15.48 | 1.814 | 1.71 | 69.626 | 0.232 | 0.186 | 0.67 | 4.952 | 4.15 | 0.528 | 0.4 | 0.098 | 0.126
170 | A | 14.388 | 1.388 | 1.784 | 71.682 | 0.218 | 0.088 | 0.748 | 4.818 | 3.954 | 0.378 | 0.324 | 0.082 | 0.136
171 | A | 16.13 | 1.744 | 1.262 | 69.46 | 0.204 | 0.274 | 0.53 | 5.266 | 4.316 | 0.42 | 0.216 | 0.094 | 0.04
172 | A | 15.47 | 1.524 | 1.648 | 70.278 | 0.256 | 0.192 | 0.57 | 3.928 | 4.768 | 0.606 | 0.308 | 0.084 | 0.326

## Test
Samples_glass | Groups | Na2O | MgO | Al2O3 | SiO2 | P2O5 | SO3 | Cl | K2O | CaO | MnO | Fe2O3 | BaO | PbO
173 | A | 15.522 | 1.752 | 1.72 | 70.034 | 0.32 | 0.196 | 0.54 | 3.934 | 4.74 | 0.602 | 0.274 | 0.118 | 0.192
174 | A | 15.366 | 1.816 | 1.75 | 69.664 | 0.242 | 0.194 | 0.662 | 4.898 | 4.188 | 0.518 | 0.376 | 0.152 | 0.16
175 | A | 11.826 | 1.88 | 1.634 | 68.058 | 0.146 | 0.148 | 0.49 | 8.68 | 6.09 | 0.488 | 0.33 | 0.046 | 0.118
176 | A | 12.196 | 1.924 | 1.504 | 67.95 | 0.176 | 0.238 | 0.362 | 8.724 | 5.536 | 0.742 | 0.378 | 0.102 | 0.138
177 | A | 12.208 | 2 | 1.478 | 68 | 0.224 | 0.198 | 0.328 | 8.818 | 5.448 | 0.708 | 0.334 | 0.03 | 0.192
178 | A | 15.816 | 1.598 | 1.666 | 69.88 | 0.196 | 0.178 | 0.614 | 5.046 | 3.596 | 0.712 | 0.384 | 0.166 | 0.13
179 | A | 12.446 | 1.872 | 1.59 | 68.188 | 0.236 | 0.146 | 0.486 | 7.866 | 5.974 | 0.616 | 0.352 | 0.064 | 0.124
180 | A | 13.89 | 3.57 | 1.568 | 60.272 | 0.52 | 0.17 | 0.45 | 7.376 | 10.764 | 0.628 | 0.574 | 0.034 | 0.16
31 | B | 6.272 | 1.402 | 1.294 | 67.698 | 0.142 | 0.054 | 0.468 | 13.504 | 5.406 | 0.268 | 0.246 | 0.018 | 3.23
32 | B | 5.332 | 1.636 | 1.272 | 69.874 | 0.096 | 0.078 | 0.396 | 14.146 | 5.108 | 0.242 | 0.284 | 0.004 | 1.53